## Equations
Stage | Eq # | Equation | Page | Stage inputs (what you feed in) | Stage outputs (what you get out) | Role & how it connects
SAG + ball mill | 20.10 | W = 10*Wi/sqrt(P80) - 10*Wi/sqrt(F80) [kWh/st] | 422 | Wi [kWh/st] (from EQ 20.11 or Table 20.2); F80 [um] (from crusher); P80 [um] (target from liberation study) | W = specific grinding energy [kWh/t] | Specific grinding energy. Consumes Wi from EQ 20.11 and target F80/P80; W feeds EQ 20.12 to size the motor.
SAG + ball mill | 20.11 | WiBM = 49.05 / [P100^0.23 * GpR^0.82 * (10/sqrt(P80) - 10/sqrt(F80))^n] | 422 | GpR [g/rev]; P100, P80, F80 [um] from a Bond lab test | Wi [kWh/st] | Lab test (McIvor 2015) that produces Wi. Sole purpose: feed Wi into EQ 20.10.
SAG + ball mill | 20.12 | HP = 1.341 * W * t * product(EFt) | 422 | W [kWh/st] from EQ 20.10; throughput t [t/h]; EF1..EF8 multipliers | HP = installed motor power | Scales specific energy by throughput and efficiency multipliers to get installed motor HP.
SAG + ball mill | 20.13 | Cs = 42.305 / sqrt(D) [rpm, D in m] | 423 | Mill inside-liner diameter D [m] | Cs = critical speed [rpm]; operate at 66-80% of Cs | Shell geometry. Sets rpm ceiling once D is chosen. Independent of the power chain but constrains mill choice.
SAG + ball mill | 20.14 | %fill = 113 - 126*(D/H) [D,H in ft] | 423 | Mill inside-liner D [ft]; distance H from liners to top of charge [ft] | % fill by rods/balls | Charge-volume check. Returns % fill; validate vs wet (<=45%) or dry (28-35%) targets.
Vibrating screen | (Table 20.8) | screening_area = U / (A*B*C*D*E*F*G*H*J) [ft^2] | 438 | U [stph undersize in feed]; feed composition (oversize%, halfsize%); aperture; wet/dry; material density; open area; shape; target efficiency | Required screen deck area [ft^2] | Sizes the screen deck. EQ 20.25 is the downstream sanity check.
Vibrating screen | 20.25 | DBD = (O*C) / (5*T*W) [in] | 438 | Oversize O [stph]; bulk density C [ft^3/st]; travel rate T [fpm]; deck width W [ft] | DBD = discharge-end bed depth [in]; must be <=3-4x aperture | Sanity check on the sized deck. If DBD fails, widen the deck or shorten it.
Conventional gravity thickener | 20.32 | W*(1/F - 1) = A*V*sgL + W*(1/u - 1) | 456 | Solids throughput W [t/d]; feed % solids F; target underflow % u; slurry type (selects V or flux from Table 20.12); sgL ~ 1.0 for water | A = thickener area [m^2] (solve); or A = W / flux when substituting the table flux | Sizes the thickener. Preferred path: skip V and use Table 20.12 flux directly (A = W / flux).
EW cell | 20.70 | W = (I * t * M * CE) / (z * F) | 499 | Current I [A]; plating time t [s]; Cu atomic mass M = 63.5; CE ~ 0.92; z = 2; F = 96485 C/mol | W = cathode Cu mass deposited [g] | Faraday's law. Operating I is capped by i_L (see i_L row).
EW cell | 20.71 | R = rho * (L/A) | 499 | Electrolyte resistivity rho; electrode spacing L [cm]; effective cross-section area A | R = cell solution resistance [ohm] | Resistance. Cell voltage = I*R + overpotentials ~ 1.96 V; check: V*I*t / (mass from 20.70) ~ 2.1 kWh/kg.
EW cell | (text p.499) | i_L (A/m^2) = 18.6 * [M+ in g/L] | 499 | Electrolyte Cu concentration [M+] [g/L] | i_L = limiting current density [A/m^2]; operating i must be < 40% of i_L | Caps the practical current density to avoid powdery Cu deposits.
Neutralization | 20.64 | H2SO4 + Ca(OH)2 -> CaSO4.2H2O | 493 | H2SO4 inflow [kg/h or mol/h] | Stoichiometric Ca(OH)2 demand [kg/h]; gypsum (CaSO4.2H2O) solids | Stage 1 (pH 4-5) lime demand from acid. Drives reagent dosing; tank volumes from residence x #stages x flow.
Neutralization | 20.65 | 2Fe2(SO4)3 + 2H3AsO4 + H2SO4 + 7CaCO3 + 13H2O -> 2FeAsO4 + 2Fe(OH)3 + 7CaSO4.2H2O + 7CO2 | 493 | Fe3+ load; As load (Fe:As >=3:1); acid; lime/limestone | FeAsO4 solids; Fe(OH)3 solids; gypsum; extra lime consumption | Stage 1 Fe/As co-precipitation (pH 4-5). Adds to stage-1 lime demand.
Neutralization | 20.66 | MSO4 + Ca(OH)2 + 2H2O -> M(OH)2 + CaSO4.2H2O | 493 | Base-metal sulfate MSO4 load (Cu, Zn, Ni, etc.); Ca(OH)2 | Base-metal hydroxide M(OH)2 solids; gypsum | Stage 2 (pH 6-8) base-metal precipitation. Runs after stage 1.